## List1
VTM - Úloha č.1 - Vliv deformačního zpevnění na mechan. vlastnosti Cu
Def [mm] | R [%] | d [mm] | S | S' [mm2] | Fm [N] | Rm [MPa] | dL [mm] | A200 [%]
0 | 0 | 0.539 | 0.2281747 | 0.1708216 | 49 | 214.7478 | 68 | 34
10 | 5.12734 | 0.525 | 0.2164754 | 0.1795302 | 48.9 | 225.8918 | 55 | 27.5
20 | 10.47119 | 0.51 | 0.2042821 | 0.1883959 | 48.9 | 239.3749 | 43 | 21.5
30 | 12.21805 | 0.505 | 0.2002962 | 0.1964815 | 49 | 244.6377 | 33 | 16.5 | S0= | 0.228901
40 | 14.29157 | 0.499 | 0.1955649 | 0.2057537 | 49 | 250.5562 | 22.5 | 11.25
50 | 19.03339 | 0.485 | 0.1847453 | 0.2149305 | 49 | 265.23 | 13 | 6.5
60 | 22.3378 | 0.475 | 0.1772055 | 0.2200971 | 48.9 | 275.9509 | 8 | 4
| 0 | 214.7478 | 34
| 5.12734 | 225.8918 | 27.5
| 10.47119 | 239.3749 | 21.5
| 12.21805 | 244.6377 | 16.5
| 14.29157 | 250.5562 | 11.25
| 19.03339 | 265.23 | 6.5
| 22.3378 | 275.9509 | 4