## List1
cas t | L | epst | depst | logdepst | L | epst | depst | logdepst | L | epst | depst | logdepst | deformační napětí | úhel odpružení
20 | 29 | 0.0058 | 0.000351 | -3.454693 | 102 | 0.0204 | 0.0049 | -2.309804 | 378 | 0.0756 | 0.0031 | -2.508638 | 105 | 44
40 | 29.7 | 0.00594 | 0.000491 | -3.308919 | 125 | 0.025 | 0.0095 | -2.022276 | 397 | 0.0794 | 0.0069 | -2.161151 | 150 | 56
60 | 30 | 0.006 | 0.000551 | -3.258848 | 128 | 0.0256 | 0.0101 | -1.995679 | 405 | 0.081 | 0.0085 | -2.070581 | 190 | 76
90 | 31 | 0.0062 | 0.000751 | -3.12436 | 131.5 | 0.0263 | 0.0108 | -1.966576 | 416 | 0.0832 | 0.0107 | -1.970616
120 | 31.5 | 0.0063 | 0.000851 | -3.07007 | 133 | 0.0266 | 0.0111 | -1.954677 | 426 | 0.0852 | 0.0127 | -1.896196
180 | 32.5 | 0.0065 | 0.001051 | -2.978397 | 135 | 0.027 | 0.0115 | -1.939302 | 439 | 0.0878 | 0.0153 | -1.815309
240 | 32.5 | 0.0065 | 0.001051 | -2.978397 | 137 | 0.0274 | 0.0119 | -1.924453 | 450 | 0.09 | 0.0175 | -1.756962 | dl | s1 | s2 | s3
300 | 33 | 0.0066 | 0.001151 | -2.938925 | 138 | 0.0276 | 0.0121 | -1.917215 | 460 | 0.092 | 0.0195 | -1.709965 | celk
360 | 33.4 | 0.00668 | 0.001231 | -2.909742 | 142 | 0.0284 | 0.0129 | -1.88941 | 471 | 0.0942 | 0.0217 | -1.66354 | trv
420 | 33.9 | 0.00678 | 0.001331 | -2.875822 | 144 | 0.0288 | 0.0133 | -1.876148 | 477 | 0.0954 | 0.0229 | -1.640165 | vratne
480 | 34.1 | 0.00682 | 0.001371 | -2.862963 | 142.5 | 0.0285 | 0.013 | -1.886057 | 485 | 0.097 | 0.0245 | -1.610834
540 | 35 | 0.007 | 0.001551 | -2.809388 | 147 | 0.0294 | 0.0139 | -1.856985 | 487 | 0.0974 | 0.0249 | -1.603801
600 | 35 | 0.007 | 0.001551 | -2.809388 | 147.5 | 0.0295 | 0.014 | -1.853872 | 494 | 0.0988 | 0.0263 | -1.580044
| eps01 | 0.005449
| eps02 | 0.0155
| eps03 | 0.0725 |  |  |  | -2.508638 | 1.30103
[6 empty] | -2.161151 | 1.60206 |  |  | -7.525915 | 7.80618
[6 empty] | -2.070581 | 1.778151 |  |  | -6.483453 | 9.61236
[6 empty] | -1.970616 | 1.954243 |  |  | -6.211743 | 10.66891
[6 empty] | -1.896196 | 2.079181 |  |  | -5.911849 | 11.72546
[6 empty] | -1.815309 | 2.255273 |  |  | -5.688589 | 12.47509
[6 empty] | -1.756962 | 2.380211 |  |  | -5.445926 | 13.53164
[6 empty] | -1.709965 | 2.477121 |  |  | -5.270886 | 14.28127
[6 empty] | -1.66354 | 2.556303 |  |  | -5.129896 | 14.86273
[6 empty] | -1.640165 | 2.623249 |  |  | -4.990621 | 15.33782
[6 empty] | -1.610834 | 2.681241 |  |  | -4.920494 | 15.7395
[6 empty] | -1.603801 | 2.732394 |  |  | -4.832502 | 16.08745
[6 empty] | -1.580044 | 2.778151 |  |  | -4.811402 | 16.39436
[10 empty] | -4.740133 | 16.66891